## 330个源数据
Alloys | d | Dc | DHm | Sid | Phases
Cu0.5NiAlCoCrFeSi[1] | 6.35 | 0.12 | -22.58 | 16.01 | AM
Zr17Ta16Ti19Nb22Si26[2] | 11.08 | 0.2 | -48.64 | 13.25 | AM
Cu50Zr50[3] | 11.27 | 0.29 | -23 | 5.76 | AM
Ni50Nb50[4] | 6.85 | 0.16 | -30 | 5.76 | AM
PdPtCuNiP[5] | 9.29 | 0.16 | -23.68 | 13.38 | AM
SrCaYbMgZn[6] | 15.25 | 0.26 | -13.12 | 13.38 | AM
SrCaYbMgZnCu[7] | 18.14 | 0.35 | -13.11 | 14.9 | AM
SrCaYb(Li0.55Mg0.45)Zn[7] | 15.71 | 0.26 | -12.15 | 14.53 | AM
ErTbDyNiAl[7] | 13.74 | 0.3 | -37.6 | 13.38 | AM
AlCrTaTiZr[8] | 7.84 | 0.11 | -20 | 13.38 | AM
CuNbNiTiZr[9] | 9.25 | 0.22 | -21.28 | 13.38 | AM
Pd75Si25[10] | 7.29 | 0.13 | -41.25 | 4.68 | AM
Mg50Cu50[11] | 11.22 | 0.3 | -3 | 5.76 | AM
Zr50Ni50[12] | 12.52 | 0.29 | -49 | 5.76 | AM
Mg50Ni50[13] | 12.47 | 0.3 | -4 | 5.76 | AM
ZrHfTiCuNi[14] | 10.33 | 0.27 | -27.36 | 13.38 | AM
ZrHfTiCuFe[14] | 10.43 | 0.25 | -15.2 | 13.38 | AM
ZrHfTiCuCo[14] | 10.23 | 0.26 | -23.52 | 13.38 | AM
Cu0.5NiAlCoCrFeTi[15] | 6.97 | 0.14 | -17.18 | 16.01 | AM
Cu0.5NiAlCoCrFe[16] | 5.5 | 0.12 | -7.93 | 14.7 | AM
AlCrMoSiTi[17] | 8.67 | 0.23 | -34.08 | 13.38 | AM
AlCrMoTaTiZr[18] | 7.46 | 0.26 | -16.11 | 14.9 | AM
AlMoNbSiTaTiVZr[19] | 8.65 | 0.24 | -32.19 | 17.29 | AM
Zr41.2Ti13.8Cu12.5Ni10Be22.5[10] | 13.98 | 0.22 | -35.2 | 12.18 | AM
Pd40Cu30Ni10P20[20] | 9.08 | 0.14 | -24.88 | 10.64 | AM
Fe41Co7Cr15Mo14C15B6Y2[20] | 18.56 | 0.3 | -33.35 | 13.66 | AM
Mg54Cu26.5Ag8.5Gd11[20] | 11.02 | 0.3 | -8.45 | 9.45 | AM
Cu46Zr42Al7Y5[20] | 11.85 | 0.28 | -24.88 | 8.79 | AM
Y36Sc20Al24Co20[20] | 13.55 | 0.25 | -34.92 | 11.26 | AM
Co48Cr15Mo14C15B6Er2[20] | 18.41 | 0.29 | -33.36 | 12 | AM
Ti40Zr25Cu12Ni3Be20[22] | 12.16 | 0.18 | -25.88 | 11.6 | AM
Pt42.5Cu27Ni9.5P21[20] | 9.64 | 0.17 | -24.94 | 10.55 | AM
Ca65Mg15Zn20[20] | 13.45 | 0.26 | -14.26 | 7.37 | AM
Ca40Mg30Cu30[23] | 17.6 | 0.37 | -10.2 | 9.05 | AM
Ca45Cu36Mg19[23] | 18.94 | 0.4 | -11.3 | 8.67 | AM
Ca47Cu27Mg19Zn7[24] | 18.07 | 0.38 | -12.39 | 10.06 | AM
Ca50Cu25Mg15Zn10[24] | 18.1 | 0.38 | -13.29 | 10.04 | AM
Ca50Cu25Zn15Mg10[24] | 18.57 | 0.39 | -14.69 | 10.04 | AM
Ca50Cu30Mg20[23] | 18.07 | 0.39 | -10.92 | 8.56 | AM
Ca50Mg25Zn15Cu10[24] | 15.52 | 0.31 | -13.04 | 10.04 | AM
Ca53Cu24Mg23[23] | 16.92 | 0.37 | -10.2 | 8.46 | AM
Ca55Cu25Mg20[23] | 17.15 | 0.37 | -10.39 | 8.29 | AM
Ca55Cu35Mg10[23] | 19.14 | 0.42 | -11.75 | 7.7 | AM
Ca55Mg25Zn20[24] | 13.71 | 0.26 | -13.78 | 8.29 | AM
Ca55Zn27Mg18[24] | 14.68 | 0.28 | -16.22 | 8.24 | AM
Ca58Cu24Mg18[23] | 16.94 | 0.37 | -10.26 | 8.04 | AM
Ca60Mg20Cu20[23] | 16.01 | 0.35 | -9.6 | 7.9 | AM
Ca60Mg25Cu15[23] | 14.76 | 0.32 | -8.73 | 7.8 | AM
Ca60Zn22.5Mg17.5[24] | 13.99 | 0.27 | -15.03 | 7.87 | AM
Ca60Zn30Mg10[24] | 15.05 | 0.29 | -17.76 | 7.47 | AM
Ca63Al32Cu5[24] | 15.54 | 0.32 | -17.83 | 6.7 | AM
Ca65Cu25Mg10[23] | 17.09 | 0.38 | -10.31 | 7.12 | AM
Ca65Mg20Cu15[23] | 14.61 | 0.32 | -8.55 | 7.37 | AM
Ca65Mg25Cu10[23] | 13.19 | 0.28 | -7.58 | 7.12 | AM
Mg65Cu25Dy10[24] | 10.29 | 0.26 | -5.71 | 7.12 | AM
Mg65Cu25Gd10[24] | 10.55 | 0.26 | -5.71 | 7.12 | AM
Mg65Cu25Ho10[24] | 10.22 | 0.26 | -5.71 | 7.12 | AM
Mg65Cu25Pr10[24] | 9.4 | 0.27 | -5.71 | 7.12 | AM
Mg68Ni15Gd10Ag7[25] | 9.67 | 0.26 | -7.21 | 8.01 | AM
Mg69Ni15Gd10Ag6[25] | 9.64 | 0.25 | -6.98 | 7.81 | AM
Mg70La17Ni13[25] | 10.72 | 0.23 | -7.17 | 6.79 | AM
Mg70Ni15Nd15[23] | 8.36 | 0.23 | -6.9 | 6.81 | AM
Mg71Ni18La11[25] | 11.06 | 0.25 | -6.37 | 6.61 | AM
Mg73Ni15Gd10Ag2[25] | 9.49 | 0.23 | -6 | 6.84 | AM
Mg75Ni15Gd10[25] | 9.42 | 0.22 | -5.46 | 6.07 | AM
Mg80Ni10Nd10[19] | 6.91 | 0.19 | -4.4 | 5.31 | AM
Ni42Zr25Ti20Al8Cu5[24] | 10.58 | 0.24 | -41.93 | 11.51 | AM
Ni59Zr20Ti16Si5[24] | 11.27 | 0.24 | -46.54 | 8.95 | AM
Ni60Nb25Zr15[24] | 9.86 | 0.22 | -35.04 | 7.8 | AM
Ni60Nb30Zr10[24] | 9.03 | 0.2 | -32.88 | 7.47 | AM
Ni60Zr20Ti5Nb10Al5[26] | 10.64 | 0.24 | -39.62 | 9.63 | AM
Ni61Zr22Nb7Al4Ta6[26] | 10.86 | 0.24 | -39.35 | 9.3 | AM
Pd77Si17Cu6[27] | 6.3 | 0.13 | -32.16 | 5.58 | AM
Pr68Cu25Al7[27] | 10.5 | 0.34 | -22.27 | 6.61 | AM
Pd40Ni40P20[23] | 9.17 | 0.14 | -22.72 | 8.77 | AM
Ti40Cu32Pd18Zr10[23] | 7.32 | 0.28 | -36.05 | 10.56 | AM
Ti40Cu36Pd14Zr10[23] | 7.53 | 0.27 | -30.97 | 10.31 | AM
Ti40Cu40Pd10Zr10[23] | 7.73 | 0.25 | -25.72 | 9.92 | AM
Ti50Be18Zr15Cu9Ni8[28] | 11.27 | 0.17 | -26.37 | 11.3 | AM
Ti50Cu32Ni30Sn3[28] | 7.91 | 0.18 | -19.93 | 9.77 | AM
Ti50Ni24Cu20Sn3Si2B1[24] | 9.1 | 0.19 | -25.96 | 10.31 | AM
Zr42Cu36Al8Ag8Au6[25] | 9.86 | 0.34 | -31.27 | 10.85 | AM
Zr42Cu36Al8Ag8Hf6[25] | 10.03 | 0.28 | -24.97 | 10.85 | AM
Zr42Cu36Al8Ag8Ni6[25] | 10.5 | 0.28 | -27.23 | 10.85 | AM
Zr42Cu36Al8Ag8Ti6[25] | 9.86 | 0.27 | -23.89 | 10.85 | AM
Zr44Cu36Al8Ag8Fe4[25] | 10.41 | 0.27 | -24.36 | 10.49 | AM
Zr44Cu36Al8Ag8Nb4[25] | 9.96 | 0.27 | -23.14 | 10.49 | AM
Zr44Cu36Al8Ag8Pd4[25] | 10.02 | 0.29 | -31.46 | 10.49 | AM
Zr44Cu40Ag8Al8[25] | 10.27 | 0.28 | -25.18 | 9.41 | AM
La55Al25Cu15Ag5[26] | 15.23 | 0.33 | -31.42 | 9.23 | AM
La55Al25Ni10Cu10[26] | 16.19 | 0.33 | -33.6 | 9.44 | AM
La55Al25Ni5Cu10Co5[25] | 16.17 | 0.33 | -32.31 | 10.02 | AM
La62Al14Cu12Ni12[24] | 16.42 | 0.35 | -28.79 | 8.98 | AM
La62Cu17Al14Ag7[24] | 15.08 | 0.35 | -27.41 | 8.81 | AM
La62Cu19Al14Ag5[24] | 15.36 | 0.35 | -26.95 | 8.62 | AM
La62Cu22Al14Ag2[24] | 15.77 | 0.35 | -26.27 | 8.17 | AM
Fe66B22W6Y6[25] | 19.93 | 0.22 | -19.19 | 7.86 | AM
Fe67B22Y6Mo5[29] | 19.89 | 0.19 | -19.61 | 7.65 | AM
Fe67B22Y6W5[25] | 19.9 | 0.21 | -19.21 | 7.65 | AM
Fe68B22Y6Co4[26] | 19.73 | 0.18 | -19.53 | 7.42 | AM
Fe68B22Y6Ni4[26] | 19.73 | 0.18 | -19.72 | 7.42 | AM
Fe71B22Y6Mo1[29] | 19.76 | 0.18 | -19.35 | 6.58 | AM
Fe71B22Y6W1[29] | 19.77 | 0.19 | -19.27 | 6.58 | AM
Fe62B22Co10Y6[26] | 19.74 | 0.18 | -19.86 | 8.55 | AM
Fe64B22Co8Y6[26] | 19.74 | 0.18 | -19.75 | 8.23 | AM
Fe66B22Co6Y6[26] | 19.74 | 0.18 | -19.64 | 7.86 | AM
Fe68B22Y6Mo4[29] | 19.86 | 0.19 | -19.55 | 7.42 | AM
Fe68B22Y6W4[25] | 19.86 | 0.21 | -19.22 | 7.42 | AM
Fe69B22Y6Mo3[29] | 19.83 | 0.19 | -19.48 | 7.18 | AM
Mg65Ni20La15[25] | 12.06 | 0.27 | -8.05 | 7.37 | AM
6FeNiCoSiCrAlTi[30] | 6.56 | 0.11 | -21.22 | 13.21 | SS
WNbMoTa[31] | 2.31 | 0.36 | -6.5 | 11.53 | SS
WNbMoTaV[31] | 3.15 | 0.34 | -4.64 | 13.38 | SS
FeCoNiCrCu[32] | 1.03 | 0.09 | 3.2 | 13.38 | SS
CoCr2FeNi[33] | 0.28 | 0.11 | -4.32 | 11.08 | SS
FeCoNiCrCuAl0.5[32] | 4.17 | 0.11 | -1.52 | 14.7 | SS
FeCoNiCrCuAl0.8[32] | 4.92 | 0.12 | -3.61 | 14.87 | SS
FeCoNiCrCuAl1.0[32] | 5.28 | 0.12 | -4.78 | 14.9 | SS
FeCoNiCrCuAl1.5[32] | 5.89 | 0.12 | -7.05 | 14.79 | SS
FeCoNiCrCuAl2.0[32] | 6.26 | 0.13 | -8.65 | 14.53 | SS
FeCoNiCrCuAl2.3[32] | 6.4 | 0.13 | -9.38 | 14.35 | SS
FeCoNiCrCuAl2.8[32] | 6.57 | 0.13 | -10.28 | 14.01 | SS
FeCoNiCrCuAl3[32] | 6.61 | 0.13 | -10.56 | 13.86 | SS
CuNiCoFe[34] | 1.14 | 0.03 | 5 | 11.53 | SS
FeNi2CrCuAl0.4[35] | 3.86 | 0.11 | -1.7 | 12.45 | SS
FeNi2CrCuAl0.6[35] | 4.49 | 0.12 | -3.27 | 12.72 | SS
FeNi2CrCuAl0.8[35] | 4.96 | 0.12 | -4.61 | 12.88 | SS
FeNi2CrCuAl1.0[35] | 5.32 | 0.12 | -5.78 | 12.98 | SS
FeNi2CrCuAl1.2[35] | 5.6 | 0.13 | -6.78 | 13.02 | SS
AlCo0.5CrCuFeNi[36] | 5.45 | 0.12 | -4.5 | 14.7 | SS
AlCoCr0.5CuFeNi[36] | 5.44 | 0.12 | -5.02 | 14.7 | SS
AlCoCrCu0.5FeNi[36] | 5.51 | 0.12 | -7.93 | 14.7 | SS
AlCoCrCuFe0.5Ni[36] | 5.4 | 0.12 | -5.55 | 14.7 | SS
AlCoCrCuFeNi0.5[36] | 5.43 | 0.12 | -3.9 | 14.7 | SS
CoCrMnNi[37] | 3.45 | 0.15 | -5.5 | 11.53 | SS
Al0.5CoCrCu0.5FeNi[38] | 4.37 | 0.11 | -4.6 | 14.53 | SS
CuFeReRu[39] | 3.97 | 0.14 | 8 | 11.53 | SS
Al1.5CoCrCu0.5FeNi[36] | 6.11 | 0.13 | -10.14 | 14.53 | SS
Al2CoCrCu0.5FeNi[36] | 6.46 | 0.13 | -11.6 | 14.23 | SS
AlCrCu0.5FeNi[36] | 5.92 | 0.12 | -7.7 | 13.15 | SS
AlCo0.5CrCu0.5FeNi[36] | 5.71 | 0.12 | -7.92 | 14.53 | SS
AlCoCuNi[40] | 5.85 | 0.12 | -8 | 11.53 | SS
AlCo1.5CrCu0.5FeNi[36] | 5.33 | 0.12 | -7.83 | 14.53 | SS
AlCo2CrCu0.5FeNi[36] | 5.17 | 0.12 | -7.67 | 14.23 | SS
AlCo3CrCu0.5FeNi[36] | 4.88 | 0.11 | -7.25 | 13.48 | SS
AlCo3.5CrCu0.5FeNi[36] | 4.75 | 0.11 | -7.03 | 13.09 | SS
AlCoCu0.5FeNi[38] | 5.9 | 0.11 | -8.69 | 13.15 | SS
AlCoCr0.5Cu0.5FeNi[36] | 5.7 | 0.12 | -8.32 | 14.53 | SS
NbTaTiV[41] | 3.93 | 0.05 | -0.25 | 11.53 | SS
AlCoCr1.5Cu0.5FeNi[36] | 5.34 | 0.12 | -7.56 | 14.53 | SS
AlCoCr2Cu0.5FeNi[36] | 5.18 | 0.12 | -7.2 | 14.23 | SS
AlCoCrCu0.5Ni[36] | 5.81 | 0.13 | -10.17 | 13.15 | SS
AlCoCrCu0.5Fe0.5Ni[38] | 5.66 | 0.13 | -8.92 | 14.53 | SS
AlNbTaV[42] | 3.53 | 0.05 | -13.75 | 11.53 | SS
AlCoCrCu0.5Fe1.5Ni[36] | 5.37 | 0.12 | -7.14 | 14.53 | SS
AlCoCrCu0.5Fe2Ni[38] | 5.23 | 0.11 | -6.49 | 14.23 | SS
AlCoCrCu0.5Fe[38] | 5.87 | 0.12 | -6.12 | 13.15 | SS
AlCoCrCu0.5FeNi0.5[36] | 5.68 | 0.12 | -7.28 | 14.53 | SS
NbTiVZr[43] | 7.04 | 0.12 | -0.25 | 11.53 | SS
AlCoCrCu0.5FeNi1.5[38] | 5.35 | 0.12 | -8.28 | 14.53 | SS
AlCoCrCu0.5FeNi2[38] | 5.2 | 0.12 | -8.43 | 14.23 | SS
AlCoCrCu0.5FeNi2.5[36] | 5.06 | 0.12 | -8.45 | 13.87 | SS
AlCoCrCu0.5FeNi3[38] | 4.93 | 0.12 | -8.39 | 13.48 | SS
CrCuFeMnNi[44] | 3.2 | 0.14 | 2.72 | 13.38 | SS
CoCrFeMnNi[45] | 3.27 | 0.14 | -4.16 | 13.38 | SS
TiZrNbMo[44] | 5.98 | 0.31 | -2.5 | 11.53 | SS
Al0.5CrCuFeMnNi[46] | 4.66 | 0.14 | -1.92 | 14.7 | SS
Al0.8CrCuFeMnNi[46] | 5.15 | 0.14 | -3.97 | 14.87 | SS
AlCrCuFeMnNi[44] | 5.39 | 0.14 | -5.11 | 14.9 | SS
Al0.8CrCu1.5FeMnNi[44] | 4.96 | 0.14 | -1.74 | 14.74 | SS
Al0.8CrCuFe1.5MnNi[44] | 5.08 | 0.14 | -3.31 | 14.74 | SS
Al0.8CrCuFeMn1.5Ni[44] | 5.05 | 0.15 | -4.23 | 14.74 | SS
HfNbTIZr[47] | 4.87 | 0.13 | 2.5 | 11.53 | SS
Al0.4Hf0.6TaNbZrTi[48] | 4.91 | 0.12 | -6.33 | 14.5 | SS
Al0.5CoCrCuFeNi[32] | 4.17 | 0.11 | -1.52 | 14.7 | SS
Al0.7CoCrFeNi[49] | 5.18 | 0.12 | -10.57 | 13.31 | SS
Al0.8CoCrCuFeNi[32] | 4.92 | 0.12 | -3.61 | 14.87 | SS
AlCoCrCuFeNi[32] | 5.28 | 0.12 | -4.78 | 14.9 | SS
Al2CoCrCuFeNi[32] | 6.26 | 0.13 | -8.65 | 14.53 | SS
AlCoCrFeNi[50] | 5.78 | 0.12 | -12.32 | 13.38 | SS
AlCoCrCuNi[40] | 5.52 | 0.13 | -6.56 | 13.38 | SS
Al2.5CoCrCuFeNi[45] | 6.48 | 0.13 | -9.78 | 14.21 | SS
Al2.8CoCrCuFeNi[32] | 6.57 | 0.13 | -10.28 | 14.01 | SS
AlCoCrFeNiCu0.25[51] | 5.64 | 0.12 | -9.94 | 14.34 | SS
Al0.75CoCrFeNiCu0.25[51] | 5.17 | 0.12 | -8.47 | 14.32 | SS
NbTiV2Zr[43] | 7.47 | 0.11 | -1.28 | 11.08 | SS
TaMoNbW[30] | 2.31 | 0.36 | -6.5 | 11.53 | SS
TaNbHfZrTi[52] | 4.99 | 0.12 | 2.72 | 13.38 | SS
CuNi[53] | 1.27 | 0.01 | 4 | 5.76 | SS
CoCrFeNi[54] | 0.3 | 0.1 | -3.75 | 11.53 | SS
CoCrCuFeNi[32] | 1.03 | 0.09 | 3.2 | 13.38 | SS
CoCrFeCuMn[54] | 3.15 | 0.14 | 4.16 | 13.38 | SS
CoFeNi2V0.5Nb0.4[55] | 4.14 | 0.11 | -12.34 | 12.07 | SS
CoFeNi2V0.5Nb0.75[55] | 5.06 | 0.12 | -15.91 | 12.48 | SS
CoFeNi2V0.5Nb[56] | 5.48 | 0.12 | -17.85 | 12.6 | SS
CuTiVFeNiZrCo[57] | 9.54 | 0.21 | -20.16 | 16.18 | SS
AlTiVFeNiZr[57] | 9.34 | 0.19 | -31.33 | 14.9 | SS
AlCrCuFeNi[58] | 5.63 | 0.12 | -4 | 13.38 | SS
AlCrCuFeNiMo0.1[57] | 5.62 | 0.13 | -3.77 | 13.92 | SS
AlCrCuFeNiMo0.2[57] | 5.62 | 0.14 | -3.55 | 14.22 | SS
AlCrCuFeNiMo0.3[57] | 5.61 | 0.15 | -3.35 | 14.43 | SS
AlCrCuFeNiMo0.4[57] | 5.6 | 0.16 | -3.16 | 14.59 | SS
AlCrCuFeNiMo0.5[57] | 5.58 | 0.16 | -2.98 | 14.7 | SS
HfNbTaTiZr[52] | 4.99 | 0.12 | 2.72 | 13.38 | SS
AlMoNbTi[59] | 2.54 | 0.25 | -15.25 | 11.53 | SS
AlMoTaTi[60] | 2.55 | 0.27 | -15.5 | 11.53 | SS
CoCrNi[53] | 0.16 | 0.11 | -4.89 | 9.13 | SS
CoCrFeNiN[61] | 17.32 | 0.5 | -56.48 | 13.38 | SS
MoNbTaVW[31] | 3.15 | 0.34 | -4.64 | 13.38 | SS
NiCoFeCr[54] | 0.3 | 0.1 | -3.75 | 11.53 | SS
CrTaMoNi[57] | 5.91 | 0.25 | -13.75 | 11.53 | SS
CrCo1.5Ni1.5[62] | 0.17 | 0.1 | -4.13 | 9 | SS
Al10Co17Fe34Mn5Ni34[63] | 4.65 | 0.11 | -8.03 | 11.76 | SS
Al35Cr35Mn8Mo5Ti17[64] | 6.52 | 0.13 | -16.45 | 11.54 | SS
FeCoCrNiMn[45] | 3.27 | 0.14 | -4.16 | 13.38 | SS
FeCoCrNiAlTi[65] | 7.22 | 0.14 | -21.56 | 14.9 | SS
FeCoCrNiAlSi[66] | 6.61 | 0.12 | -27.33 | 14.9 | SS
FeCoCrAlCu[67] | 5.58 | 0.12 | -2.56 | 13.38 | SS
FeCoCrNiTiAl0.6[68] | 7.09 | 0.14 | -20.05 | 14.78 | SS
FeCoCrNiMo0.2[57] | 2 | 0.12 | -4.04 | 12.57 | SS
CoCrFeNiTi[69] | 6.68 | 0.14 | -16.32 | 13.38 | IM
NbCrFeMnCoNi[70] | 5.49 | 0.14 | -12 | 14.9 | IM
TiCrFeMnCoNi[70] | 6.29 | 0.15 | -13.44 | 14.9 | IM
TiVCrCuFeMnCoNi[71] | 5.5 | 0.15 | -8.13 | 17.29 | IM
Ti2CrCuFeCoNi[72] | 7.24 | 0.15 | -14.04 | 14.53 | IM
AlTiVYZr[72] | 10.95 | 0.16 | -14.88 | 13.38 | IM
ZrTiVCuNiBe[72] | 11.49 | 0.2 | -24.89 | 14.9 | IM
CoCrCuFeNiTi0.8[73] | 5.7 | 0.13 | -6.75 | 14.87 | IM
CoCrCuFeNiTi1.0[73] | 6.12 | 0.14 | -8.44 | 14.9 | IM
Al0.5CoCrCuFeNiTi0.8[74] | 6.26 | 0.14 | -10.11 | 16 | IM
Al0.5CoCrCuFeNiTi1.0[74] | 6.53 | 0.14 | -11.6 | 16.01 | IM
Al0.5CoCrCuFeNiTi1.2[74] | 6.76 | 0.14 | -12.89 | 15.97 | IM
Al0.5CoCrCuFeNiTi1.4[74] | 6.94 | 0.15 | -14.02 | 15.91 | IM
Al0.5CoCrCuFeNiTi1.6[74] | 7.09 | 0.15 | -15 | 15.82 | IM
Al0.5CoCrCuFeNiTi1.8[74] | 7.21 | 0.15 | -15.86 | 15.72 | IM
Al0.5CoCrCuFeNiTi2.0[74] | 7.31 | 0.15 | -16.6 | 15.6 | IM
Al0.5CoCrCuFeNiV0.6[75] | 4.09 | 0.12 | -4.07 | 15.93 | IM
Al0.5CoCrCuFeNiV0.8[75] | 4.06 | 0.12 | -4.71 | 16 | IM
Al0.5CoCrCuFeNiV1.0[75] | 4.04 | 0.12 | -5.25 | 16.01 | IM
ZrHfTiAlCuNi[76] | 9.43 | 0.24 | -34.11 | 14.9 | IM
AlCoCrFeNiTi1.5[65] | 7.5 | 0.15 | -23.91 | 14.79 | IM
AlNbTiZr[57] | 4.8 | 0.11 | -21.5 | 11.53 | IM
Al40Mg40Li10Zn10[77] | 5.58 | 0.21 | -2.68 | 9.92 | IM
Al35Mg35Li15Zn15[77] | 5.54 | 0.23 | -3.08 | 10.84 | IM
Al15Li35Mg35Ca10 Si5[78] | 10.94 | 0.27 | -8.95 | 11.64 | IM
Al15Li35Mg48Ca1 Si1[78] | 5.43 | 0.23 | -2.72 | 9.12 | IM
Al15Li38Mg45Ca0.5 Si1.5[78] | 5.35 | 0.24 | -3.15 | 9.15 | IM
Al15Li39Mg45Ca0.5Si0.5[78] | 4.71 | 0.23 | -2.13 | 8.85 | IM
Al58.5Mg31.5Zn4.5Cu4.5Si1[79] | 6.49 | 0.16 | -2.7 | 8.34 | IM
Al63Mg27Zn4.5Cu4.5 Si1[79] | 6.27 | 0.16 | -2.52 | 8.06 | IM
Al66.7Mg23.3Zn4.5Cu4.5Si1[79] | 6.04 | 0.15 | -2.34 | 7.77 | IM
Al80Mg14Zn2.7Cu2.7Si0.6[79] | 4.81 | 0.12 | -1.48 | 5.65 | IM
FeSiBAlNiCo0.2[80] | 16.72 | 0.14 | -30.98 | 14.22 | IM
FeSiBAlNiCo0.8[80] | 15.84 | 0.13 | -30.75 | 14.87 | IM
AlNbTiVZr0.1[81] | 4.42 | 0.05 | -16.51 | 12.2 | IM
AlNbTiVZr0.25[81] | 4.96 | 0.07 | -16.83 | 12.71 | IM
AlNbTiVZr0.5[81] | 5.6 | 0.09 | -17.19 | 13.15 | IM
AlNbTiVZr[81] | 6.34 | 0.11 | -17.44 | 13.38 | IM
AlNbTiVZr1.5[81] | 6.71 | 0.12 | -17.32 | 13.25 | IM
Ti28Cu14Ni34.8Nb23.2[82] | 7.18 | 0.17 | -23.05 | 11.12 | IM
Ti30Cu15Ni33Nb22[82] | 7.17 | 0.17 | -22.48 | 11.18 | IM
Ti32Cu16Ni31.2Nb20.8[82] | 7.16 | 0.17 | -21.88 | 11.21 | IM
Hf0.5Mo0.5NbTiZrB0.1[83] | 9.05 | 0.27 | -5.78 | 13.6 | IM
Hf0.5Mo0.5NbTiZrB0.3[83] | 13.14 | 0.28 | -15.34 | 14.17 | IM
Hf0.5Mo0.5NbTiZrB0.7[83] | 18.08 | 0.3 | -29.71 | 14.54 | IM
Hf0.5Mo0.5NbTiZrB0.9[83] | 19.81 | 0.3 | -35.1 | 14.55 | IM
CoNiFeAlTi[84] | 7.46 | 0.15 | -26.4 | 13.38 | IM
CrNbTiZrAl0.25[85] | 8.51 | 0.12 | -10.08 | 12.71 | IM
Al20Cr10Nb15Ti20V25Zr10[86] | 6.81 | 0.09 | -16.61 | 14.43 | IM
Cr0.3Hf0.5Mo0.5NbTiZr[87] | 6.97 | 0.25 | -2.2 | 14.17 | IM
CoCrMoNbTi0.4[88] | 6.24 | 0.22 | -12.77 | 13.01 | IM
AlFeMgTiZn[89] | 8.13 | 0.17 | -6.4 | 13.38 | IM
AlLiMgZnSn[77] | 5.89 | 0.33 | -6.08 | 13.38 | IM
AlLi0.5MgZn0.5Cu0.5[77] | 7.38 | 0.28 | -3.35 | 12.89 | IM
Al80Li5Mg2Zn5Cu5[77] | 3.33 | 0.16 | -0.96 | 5.8 | IM
Al80Li5Mg2Zn5Sn5[77] | 3.54 | 0.17 | -0.28 | 5.8 | IM
Al1.0CrFeMnTi0.25[90] | 6.29 | 0.11 | -12.07 | 12.71 | IM
Al2.0CrFeMnTi0.25[90] | 6.37 | 0.1 | -14.8 | 12.14 | IM
Al1.5CrFeMnTi[91] | 6.65 | 0.1 | -17.98 | 13.25 | IM
Al2.0CrFeMnTi[91] | 6.53 | 0.1 | -19 | 12.98 | IM
B4Co[92] | 19.02 | 0.06 | -15.36 | 4.16 | IM
AlNbTiZr0.1[93] | 2.22 | 0.05 | -20.81 | 10.02 | IM
AlNbTiZr0.25[93] | 3.12 | 0.07 | -21.21 | 10.69 | IM
AlNbTiZr0.5[93] | 3.97 | 0.09 | -21.55 | 11.24 | IM
AlNbTiZr1.5[93] | 5.16 | 0.12 | -20.94 | 11.38 | IM
AlNbTiCr[93] | 6.04 | 0.04 | -17.5 | 11.53 | IM
AlNbTiVCr0.25[94] | 4.71 | 0.04 | -15.83 | 12.71 | IM
CoCrMoNb[95] | 5.79 | 0.22 | -11.75 | 11.53 | IM
CoCrMoNbTi[95] | 6.53 | 0.23 | -13.44 | 13.38 | IM
CoCrMoNbTi0.2[95] | 6.05 | 0.22 | -12.34 | 12.57 | IM
CoCrMoNbTi0.5[95] | 6.31 | 0.23 | -12.94 | 13.15 | IM
CrHfNbTiZr[96] | 8.62 | 0.14 | -4 | 13.38 | IM
CrNbTiVZr[43] | 8.67 | 0.12 | -4.64 | 13.38 | IM
CrTaTi0.17VW[97] | 5.16 | 0.33 | -4.46 | 12.47 | IM
CrTaTi0.3VW[97] | 5.28 | 0.33 | -4.59 | 12.83 | IM
CrTaVW[97] | 4.96 | 0.34 | -4.25 | 11.53 | IM
BNi3[92] | 16.19 | 0.06 | -18 | 4.68 | IM
NbCrZrTi[43] | 8.77 | 0.12 | -5 | 11.53 | IM
NbCrVZrTi[43] | 8.67 | 0.12 | -4.64 | 13.38 | IM
MoNbCrCo[95] | 5.79 | 0.22 | -11.75 | 11.53 | IM
MoNbCrTiCo[95] | 6.53 | 0.23 | -13.44 | 13.38 | IM
MoNbCrTi0.2Co[95] | 6.05 | 0.22 | -12.34 | 12.57 | IM
MoNbCrTi0.4Co[88] | 6.24 | 0.22 | -12.77 | 13.01 | IM
MoNbCrTi0.5Co[95] | 6.31 | 0.23 | -12.94 | 13.15 | IM
Mo0.5NbVCrTi[98] | 5.92 | 0.18 | -4.35 | 13.15 | IM
Mo0.5NbVCr1.5Ti[98] | 6.21 | 0.17 | -4.8 | 12.95 | IM
Mo0.5NbVCr2.0Ti[98] | 6.36 | 0.16 | -5.02 | 12.6 | IM
WTaMoNbVCr[99] | 4.65 | 0.32 | -4.89 | 14.9 | IM
MoNbCrTi0.4[88] | 5.81 | 0.25 | -5.74 | 11.07 | IM
NbHfCrZrTi[96] | 8.62 | 0.14 | -4 | 13.38 | IM
NbTiZrVMo[100] | 6.84 | 0.27 | -2.72 | 13.38 | IM
NbTiZrVCr[43] | 8.67 | 0.12 | -4.64 | 13.38 | IM
NbTiZrVAl0.24[100] | 6.85 | 0.12 | -5.99 | 12.68 | IM
Al4CrFeMnTi0.25[101] | 6.01 | 0.08 | -14.99 | 10.51 | IM
Al3CrFeMnTi0.25[101] | 6.22 | 0.09 | -15.31 | 11.31 | IM
NbMoTaWVCr[99] | 4.65 | 0.32 | -4.89 | 14.9 | IM
Al1.5NbTiVZr[102] | 6.06 | 0.11 | -21.55 | 13.25 | IM
CrFe[103] | 0.32 | 0.09 | -1 | 5.76 | IM
AlCr1.5NbTiV[104] | 6.29 | 0.04 | -13.75 | 13.25 | IM
AlCrNbTiV[31] | 5.9 | 0.04 | -14.56 | 13.38 | IM
MoNbCrTi[105] | 5.92 | 0.25 | -5.5 | 11.53 | IM
CrMoNbTiVWZr[106] | 7.55 | 0.34 | -5.55 | 16.18 | IM
Cr0.3MoNbTiZr0.3[106] | 5.74 | 0.28 | -4.28 | 12.32 | IM
Cr0.3MoNbTiV0.6Zr0.3[106] | 5.95 | 0.26 | -3.8 | 13.97 | IM
Al12.5Cr25Nb25Ti25Zr12.5[107] | 7.72 | 0.1 | -14 | 12.97 | IM
Al12Cr24Mo4Nb24Ti24Zr12[107] | 7.61 | 0.15 | -13.5 | 13.84 | IM
Al11.5Cr23Mo8Nb23Ti23Zr11.5[107] | 7.49 | 0.19 | -12.99 | 14.25 | IM
CrNbTiZr[43] | 8.77 | 0.12 | -5 | 11.53 | IM
CrMo0.5NbTa0.5TiZr[108] | 8.03 | 0.22 | -4.92 | 14.53 | IM
TiZrHfNbCr[96] | 8.62 | 0.14 | -4 | 13.38 | IM